## Sheet1
leap-comten-stretch | leap-comten-stress [kPa] | leap-comten-stddev | leap-shr-strain | leap-shr-stress [kPa] | leap-shr-stddev | turbo-comten-stretch | turbo-comten-stress | turbo-comten-stddev | turbo-shr-strain | turbo-shr-stress | turbo-shr-stddev
0.4 | -241.5996 | 13.73255 | -0.15 | -19.13632 | 4.121904 | 0.4 | -305.4276 | 19.56353 | -0.15 | -35.4138 | 2.993185
0.406 | -234.9236 | 12.75464 | -0.1485 | -18.96676 | 4.08149 | 0.406 | -296.0637 | 18.90251 | -0.1485 | -35.10403 | 2.97062
0.412 | -227.913 | 12.39916 | -0.147 | -18.73713 | 4.026406 | 0.412 | -286.5185 | 18.21138 | -0.147 | -34.68506 | 2.941344
0.418 | -221.5483 | 12.0265 | -0.1455 | -18.50626 | 3.971025 | 0.418 | -277.8391 | 17.77071 | -0.1455 | -34.26387 | 2.911951
0.424 | -215.3262 | 11.46326 | -0.144 | -18.27619 | 3.914929 | 0.424 | -269.0697 | 17.05186 | -0.144 | -33.84636 | 2.882732
0.43 | -209.5345 | 11.15726 | -0.1425 | -18.04616 | 3.858806 | 0.43 | -261.1295 | 16.61472 | -0.1425 | -33.429 | 2.853528
0.436 | -203.8517 | 11.11077 | -0.141 | -17.8175 | 3.802749 | 0.436 | -253.3312 | 15.84119 | -0.141 | -33.01018 | 2.823696
0.442 | -198.3266 | 10.69924 | -0.1395 | -17.58894 | 3.746697 | 0.442 | -246.1654 | 15.5406 | -0.1395 | -32.59126 | 2.793846
0.448 | -193.3283 | 10.16874 | -0.138 | -17.36156 | 3.691991 | 0.448 | -239.1625 | 15.07337 | -0.138 | -32.17285 | 2.767201
0.454 | -188.3637 | 9.943303 | -0.1365 | -17.13429 | 3.637403 | 0.454 | -232.5639 | 14.56692 | -0.1365 | -31.75448 | 2.740882
0.46 | -183.5205 | 9.674788 | -0.135 | -16.9083 | 3.582791 | 0.46 | -225.9534 | 13.98183 | -0.135 | -31.34511 | 2.712426
0.466 | -178.9556 | 9.420105 | -0.1335 | -16.68246 | 3.528177 | 0.466 | -219.8239 | 13.65254 | -0.1335 | -30.93674 | 2.683742
0.472 | -174.6803 | 9.327337 | -0.132 | -16.45922 | 3.474522 | 0.472 | -214.0599 | 13.41397 | -0.132 | -30.53481 | 2.649622
0.478 | -170.4807 | 9.114641 | -0.1305 | -16.23632 | 3.421001 | 0.478 | -208.545 | 12.70228 | -0.1305 | -30.13375 | 2.614764
0.484 | -166.3694 | 8.863296 | -0.129 | -16.01592 | 3.368875 | 0.484 | -203.0666 | 12.28593 | -0.129 | -29.73602 | 2.581246
0.49 | -162.3617 | 8.703269 | -0.1275 | -15.79592 | 3.316979 | 0.49 | -197.7729 | 12.18998 | -0.1275 | -29.33883 | 2.54795
0.496 | -158.7124 | 8.633362 | -0.126 | -15.57822 | 3.266249 | 0.496 | -192.8856 | 11.90479 | -0.126 | -28.94867 | 2.516806
0.502 | -154.9293 | 8.426451 | -0.1245 | -15.36095 | 3.215745 | 0.502 | -188.2283 | 11.48728 | -0.1245 | -28.55985 | 2.486074
0.508 | -151.393 | 8.371062 | -0.123 | -15.14572 | 3.166492 | 0.508 | -183.614 | 11.24179 | -0.123 | -28.17312 | 2.458295
0.514 | -147.8913 | 8.165326 | -0.1215 | -14.93094 | 3.117515 | 0.514 | -179.1865 | 11.0943 | -0.1215 | -27.78685 | 2.431168
0.52 | -144.4105 | 8.026923 | -0.12 | -14.7184 | 3.070159 | 0.52 | -174.8249 | 10.86819 | -0.12 | -27.39975 | 2.405946
0.526 | -141.0828 | 7.950881 | -0.1185 | -14.50642 | 3.02321 | 0.526 | -170.4803 | 10.49299 | -0.1185 | -27.01243 | 2.381207
0.532 | -138.0314 | 7.886549 | -0.117 | -14.29625 | 2.977434 | 0.532 | -166.481 | 10.32159 | -0.117 | -26.62594 | 2.353871
0.538 | -134.9376 | 7.790181 | -0.1155 | -14.08658 | 2.931989 | 0.538 | -162.584 | 10.03223 | -0.1155 | -26.23968 | 2.325812
0.544 | -131.9508 | 7.653774 | -0.114 | -13.87769 | 2.886562 | 0.544 | -158.8054 | 9.7916 | -0.114 | -25.85415 | 2.297784
0.55 | -129.0838 | 7.59291 | -0.1125 | -13.66905 | 2.84114 | 0.55 | -155.1064 | 9.662061 | -0.1125 | -25.46884 | 2.269768
0.556 | -126.3869 | 7.460104 | -0.111 | -13.46211 | 2.79562 | 0.556 | -151.6206 | 9.477419 | -0.111 | -25.08713 | 2.241643
0.562 | -123.594 | 7.38817 | -0.1095 | -13.25578 | 2.750067 | 0.562 | -148.2041 | 9.262818 | -0.1095 | -24.70667 | 2.213479
0.568 | -120.9646 | 7.24129 | -0.108 | -13.05123 | 2.704753 | 0.568 | -144.8581 | 9.149499 | -0.108 | -24.32933 | 2.183182
0.574 | -118.4165 | 7.233385 | -0.1065 | -12.84736 | 2.659534 | 0.574 | -141.6706 | 8.981984 | -0.1065 | -23.9532 | 2.152055
0.58 | -115.9597 | 7.13339 | -0.105 | -12.64395 | 2.614188 | 0.58 | -138.5538 | 8.745984 | -0.105 | -23.57918 | 2.121153
0.586 | -113.5127 | 7.076531 | -0.1035 | -12.44073 | 2.56879 | 0.586 | -135.4849 | 8.666899 | -0.1035 | -23.20608 | 2.090351
0.592 | -111.1733 | 6.994587 | -0.102 | -12.23881 | 2.523942 | 0.592 | -132.4953 | 8.434678 | -0.102 | -22.83643 | 2.060801
0.598 | -108.7865 | 7.006322 | -0.1005 | -12.0375 | 2.479352 | 0.598 | -129.6492 | 8.375932 | -0.1005 | -22.4684 | 2.031844
0.604 | -106.6189 | 6.941352 | -0.099 | -11.83761 | 2.435514 | 0.604 | -126.8589 | 8.203018 | -0.099 | -22.10187 | 2.003491
0.61 | -104.4606 | 6.842057 | -0.0975 | -11.63844 | 2.392065 | 0.61 | -124.1656 | 8.102824 | -0.0975 | -21.73611 | 1.975455
0.616 | -102.2539 | 6.817961 | -0.096 | -11.43997 | 2.34878 | 0.616 | -121.463 | 7.976882 | -0.096 | -21.37182 | 1.946899
0.622 | -100.1502 | 6.781191 | -0.0945 | -11.24189 | 2.30559 | 0.622 | -118.9012 | 7.851778 | -0.0945 | -21.00836 | 1.91805
0.628 | -98.15483 | 6.675512 | -0.093 | -11.04512 | 2.262952 | 0.628 | -116.3545 | 7.733753 | -0.093 | -20.64602 | 1.888151
0.634 | -96.18502 | 6.784379 | -0.0915 | -10.84916 | 2.220653 | 0.634 | -114.0386 | 7.570772 | -0.0915 | -20.28436 | 1.857608
0.64 | -94.2478 | 6.699628 | -0.09 | -10.65519 | 2.178949 | 0.64 | -111.6596 | 7.491906 | -0.09 | -19.92383 | 1.826415
0.646 | -92.42601 | 6.676807 | -0.0885 | -10.46255 | 2.137642 | 0.646 | -109.3466 | 7.375985 | -0.0885 | -19.56405 | 1.794787
0.652 | -90.60864 | 6.690071 | -0.087 | -10.2713 | 2.096413 | 0.652 | -107.1094 | 7.321129 | -0.087 | -19.20656 | 1.763739
0.658 | -88.71345 | 6.686733 | -0.0855 | -10.08104 | 2.055243 | 0.658 | -104.987 | 7.244812 | -0.0855 | -18.85072 | 1.733112
0.664 | -87.05412 | 6.571831 | -0.084 | -9.891378 | 2.014082 | 0.664 | -102.7791 | 7.221446 | -0.084 | -18.49593 | 1.703515
0.67 | -85.19759 | 6.562794 | -0.0825 | -9.702185 | 1.972929 | 0.67 | -100.7349 | 7.102025 | -0.0825 | -18.14196 | 1.674726
0.676 | -83.56174 | 6.529797 | -0.081 | -9.513638 | 1.932283 | 0.676 | -98.69623 | 7.037914 | -0.081 | -17.78957 | 1.645616
0.682 | -81.91834 | 6.526916 | -0.0795 | -9.325641 | 1.892069 | 0.682 | -96.66479 | 6.90629 | -0.0795 | -17.43851 | 1.616233
0.688 | -80.29966 | 6.456321 | -0.078 | -9.138198 | 1.852082 | 0.688 | -94.72075 | 6.871799 | -0.078 | -17.08874 | 1.586678
0.694 | -78.70774 | 6.380984 | -0.0765 | -8.951265 | 1.812304 | 0.694 | -92.8046 | 6.753485 | -0.0765 | -16.74016 | 1.556967
0.7 | -77.17209 | 6.327772 | -0.075 | -8.764959 | 1.772485 | 0.7 | -90.91804 | 6.659779 | -0.075 | -16.39302 | 1.527409
0.706 | -75.64126 | 6.33609 | -0.0735 | -8.57928 | 1.732624 | 0.706 | -89.01304 | 6.618237 | -0.0735 | -16.04731 | 1.498005
0.712 | -74.15907 | 6.284686 | -0.072 | -8.394264 | 1.69305 | 0.712 | -87.23335 | 6.509223 | -0.072 | -15.70277 | 1.468417
0.718 | -72.72744 | 6.244276 | -0.0705 | -8.209969 | 1.653785 | 0.718 | -85.46275 | 6.436993 | -0.0705 | -15.3595 | 1.438628
0.724 | -71.3044 | 6.280135 | -0.069 | -8.026093 | 1.614744 | 0.724 | -83.84669 | 6.451689 | -0.069 | -15.01719 | 1.408878
0.73 | -69.93221 | 6.154374 | -0.0675 | -7.84271 | 1.575964 | 0.73 | -82.17983 | 6.388679 | -0.0675 | -14.67603 | 1.379171
0.736 | -68.52069 | 6.170116 | -0.066 | -7.659882 | 1.537363 | 0.736 | -80.5532 | 6.297888 | -0.066 | -14.33555 | 1.349788
0.742 | -67.23507 | 6.121197 | -0.0645 | -7.477759 | 1.498988 | 0.742 | -78.93423 | 6.261472 | -0.0645 | -13.99592 | 1.320821
0.748 | -65.89322 | 6.083147 | -0.063 | -7.296285 | 1.461053 | 0.748 | -77.33303 | 6.271994 | -0.063 | -13.657 | 1.29164
0.754 | -64.61184 | 6.062268 | -0.0615 | -7.115706 | 1.423727 | 0.754 | -75.80642 | 6.112993 | -0.0615 | -13.31906 | 1.26216
0.76 | -63.29619 | 6.065524 | -0.06 | -6.93548 | 1.386634 | 0.76 | -74.27477 | 6.180233 | -0.06 | -12.98207 | 1.232389
0.766 | -62.07753 | 6.025511 | -0.0585 | -6.755785 | 1.349891 | 0.766 | -72.76199 | 6.060749 | -0.0585 | -12.64653 | 1.202176
0.772 | -60.84731 | 5.929649 | -0.057 | -6.576414 | 1.313215 | 0.772 | -71.26929 | 6.012131 | -0.057 | -12.3116 | 1.172044
0.778 | -59.65947 | 5.94048 | -0.0555 | -6.397569 | 1.276646 | 0.778 | -69.72423 | 5.953224 | -0.0555 | -11.97768 | 1.142041
0.784 | -58.45261 | 5.934873 | -0.054 | -6.219172 | 1.240205 | 0.784 | -68.21058 | 5.902475 | -0.054 | -11.64418 | 1.111789
0.79 | -57.2477 | 5.782837 | -0.0525 | -6.04157 | 1.20399 | 0.79 | -66.77766 | 5.775617 | -0.0525 | -11.31143 | 1.081093
0.796 | -56.13899 | 5.899193 | -0.051 | -5.864312 | 1.167983 | 0.796 | -65.31974 | 5.661511 | -0.051 | -10.97926 | 1.050372
0.802 | -54.984 | 5.812645 | -0.0495 | -5.687721 | 1.132381 | 0.802 | -63.83501 | 5.603288 | -0.0495 | -10.64824 | 1.019601
0.808 | -53.77215 | 5.827056 | -0.048 | -5.511294 | 1.096969 | 0.808 | -62.44509 | 5.55347 | -0.048 | -10.3181 | 0.988999
0.814 | -52.60854 | 5.737661 | -0.0465 | -5.335213 | 1.06196 | 0.814 | -60.93198 | 5.379937 | -0.0465 | -9.989826 | 0.9587503
0.82 | -51.50948 | 5.744823 | -0.045 | -5.159411 | 1.026905 | 0.82 | -59.42223 | 5.283498 | -0.045 | -9.661942 | 0.9283809
0.826 | -50.39078 | 5.689686 | -0.0435 | -4.984259 | 0.9917395 | 0.826 | -57.98205 | 5.087562 | -0.0435 | -9.33496 | 0.8977281
0.832 | -49.2713 | 5.663299 | -0.042 | -4.809375 | 0.9565591 | 0.832 | -56.3858 | 5.030408 | -0.042 | -9.008294 | 0.8669433
0.838 | -48.09485 | 5.624995 | -0.0405 | -4.635179 | 0.9213398 | 0.838 | -54.76402 | 4.82198 | -0.0405 | -8.682437 | 0.8358187
0.844 | -46.90745 | 5.473321 | -0.039 | -4.461133 | 0.8861982 | 0.844 | -53.11439 | 4.66373 | -0.039 | -8.356794 | 0.8046912
0.85 | -45.63796 | 5.466473 | -0.0375 | -4.287517 | 0.8512778 | 0.85 | -51.39766 | 4.411482 | -0.0375 | -8.031761 | 0.7735533
0.856 | -44.43782 | 5.375014 | -0.036 | -4.114006 | 0.8163577 | 0.856 | -49.57599 | 4.165352 | -0.036 | -7.706841 | 0.7425335
0.862 | -43.08515 | 5.257768 | -0.0345 | -3.940824 | 0.7814385 | 0.862 | -47.63458 | 3.960263 | -0.0345 | -7.382275 | 0.7118839
0.868 | -41.6684 | 5.09725 | -0.033 | -3.767738 | 0.7465445 | 0.868 | -45.54723 | 3.635722 | -0.033 | -7.057848 | 0.6812714
0.874 | -40.13041 | 4.958472 | -0.0315 | -3.594995 | 0.7117398 | 0.874 | -43.3973 | 3.300919 | -0.0315 | -6.733914 | 0.6507847
0.88 | -38.56279 | 4.757746 | -0.03 | -3.422305 | 0.676977 | 0.88 | -40.99758 | 2.988057 | -0.03 | -6.410148 | 0.620309
0.886 | -36.93682 | 4.548993 | -0.0285 | -3.249827 | 0.6423815 | 0.886 | -38.677 | 2.631113 | -0.0285 | -6.087058 | 0.589871
0.892 | -35.1649 | 4.414771 | -0.027 | -3.077438 | 0.6078473 | 0.892 | -36.22029 | 2.256495 | -0.027 | -5.764112 | 0.5594544
0.898 | -33.29374 | 4.100776 | -0.0255 | -2.905453 | 0.5735899 | 0.898 | -33.6365 | 2.007596 | -0.0255 | -5.441823 | 0.529133
0.904 | -31.36711 | 3.749338 | -0.024 | -2.733568 | 0.5393842 | 0.904 | -30.97939 | 1.858786 | -0.024 | -5.119656 | 0.4987535
0.91 | -29.30549 | 3.406755 | -0.0225 | -2.562204 | 0.5054477 | 0.91 | -28.24544 | 1.587594 | -0.0225 | -4.798136 | 0.4680674
0.916 | -27.04226 | 3.051568 | -0.021 | -2.390862 | 0.471536 | 0.916 | -25.33232 | 1.357131 | -0.021 | -4.476704 | 0.4373343
0.922 | -24.66434 | 2.640521 | -0.0195 | -2.219651 | 0.4377755 | 0.922 | -22.46359 | 1.26873 | -0.0195 | -4.155815 | 0.4063106
0.928 | -22.26077 | 2.270389 | -0.018 | -2.04846 | 0.404039 | 0.928 | -19.52798 | 1.318058 | -0.018 | -3.834988 | 0.3752752
0.934 | -19.74562 | 1.960866 | -0.0165 | -1.877419 | 0.3704763 | 0.934 | -16.66808 | 1.230263 | -0.0165 | -3.514617 | 0.3441521
0.94 | -17.10956 | 1.511 | -0.015 | -1.706399 | 0.3369185 | 0.94 | -13.75093 | 1.2112 | -0.015 | -3.194282 | 0.3129979
0.946 | -14.46511 | 1.382648 | -0.0135 | -1.535575 | 0.3034032 | 0.946 | -11.16557 | 1.185027 | -0.0135 | -2.87427 | 0.2815542
0.952 | -11.95123 | 1.162266 | -0.012 | -1.364758 | 0.2698858 | 0.952 | -8.526737 | 1.033333 | -0.012 | -2.554297 | 0.2500873
0.958 | -9.422515 | 0.8945091 | -0.0105 | -1.194033 | 0.2363434 | 0.958 | -6.412367 | 0.839611 | -0.0105 | -2.234765 | 0.2183485
0.964 | -7.023051 | 0.8153134 | -0.009 | -1.023314 | 0.2027943 | 0.964 | -4.197575 | 0.6140542 | -0.009 | -1.915248 | 0.1866217
0.97 | -5.059187 | 0.76975 | -0.0075 | -0.8526782 | 0.1691369 | 0.97 | -2.608866 | 0.3915253 | -0.0075 | -1.595973 | 0.1550814
0.976 | -3.128315 | 0.6160855 | -0.006 | -0.6820448 | 0.135472 | 0.976 | -1.229226 | 0.2644212 | -0.006 | -1.2767 | 0.1235609
0.982 | -1.758371 | 0.4775295 | -0.0045 | -0.5114627 | 0.1016208 | 0.982 | -0.3792124 | 0.2749273 | -0.0045 | -0.9574961 | 0.09250731
0.988 | -0.6220867 | 0.3209855 | -0.003 | -0.3417354 | 0.0679384 | 0.988 | 0.1071066 | 0.2736072 | -0.003 | -0.6398886 | 0.06161372
0.994 | -0.02835259 | 0.1345656 | -0.0015 | -0.2138931 | 0.04252278 | 0.994 | 0.2764806 | 0.2258539 | -0.0015 | -0.4005268 | 0.03855241
1 | 0 | 0 | 0 | -0.08605083 | 0.01710716 | 1 | 0 | 0 | 0 | -0.161165 | 0.01549111
1.003 | 0.7848281 | 0.2452781 | 0.0015 | 0.2138931 | 0.04252278 | 1.003 | 1.46512 | 0.2434272 | 0.0015 | 0.4005268 | 0.03855241
1.006 | 2.265907 | 0.481304 | 0.003 | 0.3417354 | 0.0679384 | 1.006 | 3.606462 | 0.4406812 | 0.003 | 0.6398886 | 0.06161372
1.009 | 3.96306 | 0.7404355 | 0.0045 | 0.5114627 | 0.1016208 | 1.009 | 5.973809 | 0.621119 | 0.0045 | 0.9574961 | 0.09250731
1.012 | 5.677455 | 0.9980127 | 0.006 | 0.6820448 | 0.135472 | 1.012 | 8.35179 | 0.7977008 | 0.006 | 1.2767 | 0.1235609
1.015 | 7.48214 | 1.260229 | 0.0075 | 0.8526782 | 0.1691369 | 1.015 | 10.87034 | 0.9996429 | 0.0075 | 1.595973 | 0.1550814
1.018 | 9.366066 | 1.532796 | 0.009 | 1.023314 | 0.2027943 | 1.018 | 13.44247 | 1.174607 | 0.009 | 1.915248 | 0.1866217
1.021 | 11.22101 | 1.794793 | 0.0105 | 1.194033 | 0.2363434 | 1.021 | 15.98561 | 1.365288 | 0.0105 | 2.234765 | 0.2183485
1.024 | 13.0772 | 2.055364 | 0.012 | 1.364758 | 0.2698858 | 1.024 | 18.57487 | 1.573414 | 0.012 | 2.554297 | 0.2500873
1.027 | 14.9848 | 2.32696 | 0.0135 | 1.535575 | 0.3034032 | 1.027 | 21.19812 | 1.7622 | 0.0135 | 2.87427 | 0.2815542
1.03 | 16.87137 | 2.598788 | 0.015 | 1.706399 | 0.3369185 | 1.03 | 23.8048 | 1.960023 | 0.015 | 3.194282 | 0.3129979
1.033 | 18.73099 | 2.868301 | 0.0165 | 1.877419 | 0.3704763 | 1.033 | 26.41764 | 2.165941 | 0.0165 | 3.514617 | 0.3441521
1.036 | 20.6472 | 3.144451 | 0.018 | 2.04846 | 0.404039 | 1.036 | 29.09579 | 2.366093 | 0.018 | 3.834988 | 0.3752752
1.039 | 22.58546 | 3.425736 | 0.0195 | 2.219651 | 0.4377755 | 1.039 | 31.78836 | 2.56211 | 0.0195 | 4.155815 | 0.4063106
1.042 | 24.50336 | 3.711823 | 0.021 | 2.390862 | 0.471536 | 1.042 | 34.48505 | 2.767884 | 0.021 | 4.476704 | 0.4373343
1.045 | 26.45337 | 4.003016 | 0.0225 | 2.562204 | 0.5054477 | 1.045 | 37.24294 | 2.976676 | 0.0225 | 4.798136 | 0.4680674
1.048 | 28.4501 | 4.303199 | 0.024 | 2.733568 | 0.5393842 | 1.048 | 40.03596 | 3.17338 | 0.024 | 5.119656 | 0.4987535
1.051 | 30.41961 | 4.602799 | 0.0255 | 2.905453 | 0.5735899 | 1.051 | 42.81288 | 3.381692 | 0.0255 | 5.441823 | 0.529133
1.054 | 32.38859 | 4.904315 | 0.027 | 3.077438 | 0.6078473 | 1.054 | 45.63004 | 3.591537 | 0.027 | 5.764112 | 0.5594544
1.057 | 34.41155 | 5.216885 | 0.0285 | 3.249827 | 0.6423815 | 1.057 | 48.50158 | 3.798558 | 0.0285 | 6.087058 | 0.589871
1.06 | 36.43127 | 5.530966 | 0.03 | 3.422305 | 0.676977 | 1.06 | 51.36821 | 4.009218 | 0.03 | 6.410148 | 0.620309
1.063 | 38.45045 | 5.847416 | 0.0315 | 3.594995 | 0.7117398 | 1.063 | 54.26631 | 4.224536 | 0.0315 | 6.733914 | 0.6507847
1.066 | 40.52495 | 6.182532 | 0.033 | 3.767738 | 0.7465445 | 1.066 | 57.23408 | 4.442423 | 0.033 | 7.057848 | 0.6812714
1.069 | 42.61985 | 6.52138 | 0.0345 | 3.940824 | 0.7814385 | 1.069 | 60.21556 | 4.662127 | 0.0345 | 7.382275 | 0.7118839
1.072 | 44.7139 | 6.850132 | 0.036 | 4.114006 | 0.8163577 | 1.072 | 63.21792 | 4.892977 | 0.036 | 7.706841 | 0.7425335
1.075 | 46.83397 | 7.190781 | 0.0375 | 4.287517 | 0.8512778 | 1.075 | 66.28974 | 5.121818 | 0.0375 | 8.031761 | 0.7735533
1.078 | 48.98459 | 7.539765 | 0.039 | 4.461133 | 0.8861982 | 1.078 | 69.38832 | 5.361718 | 0.039 | 8.356794 | 0.8046912
1.081 | 51.13416 | 7.89299 | 0.0405 | 4.635179 | 0.9213398 | 1.081 | 72.48393 | 5.612617 | 0.0405 | 8.682437 | 0.8358187
1.084 | 53.3014 | 8.261866 | 0.042 | 4.809375 | 0.9565591 | 1.084 | 75.64234 | 5.864608 | 0.042 | 9.008294 | 0.8669433
1.087 | 55.5097 | 8.634516 | 0.0435 | 4.984259 | 0.9917395 | 1.087 | 78.85293 | 6.118707 | 0.0435 | 9.33496 | 0.8977281
1.09 | 57.72896 | 9.007991 | 0.045 | 5.159411 | 1.026905 | 1.09 | 82.0837 | 6.377145 | 0.045 | 9.661942 | 0.9283809
1.093 | 59.97559 | 9.398331 | 0.0465 | 5.335213 | 1.06196 | 1.093 | 85.37189 | 6.645703 | 0.0465 | 9.989826 | 0.9587503
1.096 | 62.26607 | 9.802432 | 0.048 | 5.511294 | 1.096969 | 1.096 | 88.72671 | 6.91929 | 0.048 | 10.3181 | 0.988999
1.099 | 64.57032 | 10.2019 | 0.0495 | 5.687721 | 1.132381 | 1.099 | 92.12095 | 7.195657 | 0.0495 | 10.64824 | 1.019601
1.102 | 66.89798 | 10.60666 | 0.051 | 5.864312 | 1.167983 | 1.102 | 95.55502 | 7.477984 | 0.051 | 10.97926 | 1.050372
1.105 | 69.25426 | 11.03116 | 0.0525 | 6.04157 | 1.20399 | 1.105 | 99.05547 | 7.766534 | 0.0525 | 11.31143 | 1.081093
1.108 | 71.6267 | 11.45834 | 0.054 | 6.219172 | 1.240205 | 1.108 | 102.6002 | 8.056291 | 0.054 | 11.64418 | 1.111789
1.111 | 74.02397 | 11.87984 | 0.0555 | 6.397569 | 1.276646 | 1.111 | 106.1823 | 8.354192 | 0.0555 | 11.97768 | 1.142041
1.114 | 76.45197 | 12.31212 | 0.057 | 6.576414 | 1.313215 | 1.114 | 109.8435 | 8.65513 | 0.057 | 12.3116 | 1.172044
1.117 | 78.91799 | 12.75622 | 0.0585 | 6.755785 | 1.349891 | 1.117 | 113.564 | 8.961983 | 0.0585 | 12.64653 | 1.202176
1.12 | 81.40821 | 13.19941 | 0.06 | 6.93548 | 1.386634 | 1.12 | 117.3271 | 9.275896 | 0.06 | 12.98207 | 1.232389
1.123 | 83.93226 | 13.64223 | 0.0615 | 7.115706 | 1.423727 | 1.123 | 121.1584 | 9.598 | 0.0615 | 13.31906 | 1.26216
1.126 | 86.49533 | 14.09554 | 0.063 | 7.296285 | 1.461053 | 1.126 | 125.0565 | 9.919609 | 0.063 | 13.657 | 1.29164
1.129 | 89.06889 | 14.54224 | 0.0645 | 7.477759 | 1.498988 | 1.129 | 128.9873 | 10.23788 | 0.0645 | 13.99592 | 1.320821
1.132 | 91.66438 | 14.98863 | 0.066 | 7.659882 | 1.537363 | 1.132 | 132.9646 | 10.55561 | 0.066 | 14.33555 | 1.349788
1.135 | 94.28553 | 15.44222 | 0.0675 | 7.84271 | 1.575964 | 1.135 | 137.0067 | 10.87414 | 0.0675 | 14.67603 | 1.379171
1.138 | 96.93215 | 15.88628 | 0.069 | 8.026093 | 1.614744 | 1.138 | 141.0972 | 11.18301 | 0.069 | 15.01719 | 1.408878
1.141 | 99.59683 | 16.32754 | 0.0705 | 8.209969 | 1.653785 | 1.141 | 145.2315 | 11.48713 | 0.0705 | 15.3595 | 1.438628
1.144 | 102.2869 | 16.77777 | 0.072 | 8.394264 | 1.69305 | 1.144 | 149.4271 | 11.79266 | 0.072 | 15.70277 | 1.468417
1.147 | 105.0198 | 17.21952 | 0.0735 | 8.57928 | 1.732624 | 1.147 | 153.6784 | 12.09797 | 0.0735 | 16.04731 | 1.498005
1.15 | 107.7684 | 17.6563 | 0.075 | 8.764959 | 1.772485 | 1.15 | 157.9689 | 12.40485 | 0.075 | 16.39302 | 1.527409
1.153 | 110.5384 | 18.09104 | 0.0765 | 8.951265 | 1.812304 | 1.153 | 162.3168 | 12.70597 | 0.0765 | 16.74016 | 1.556967
1.156 | 113.3389 | 18.52681 | 0.078 | 9.138198 | 1.852082 | 1.156 | 166.7174 | 13.00526 | 0.078 | 17.08874 | 1.586678
1.159 | 116.1531 | 18.95981 | 0.0795 | 9.325641 | 1.892069 | 1.159 | 171.1477 | 13.31535 | 0.0795 | 17.43851 | 1.616233
1.162 | 118.9847 | 19.38157 | 0.081 | 9.513638 | 1.932283 | 1.162 | 175.6076 | 13.63018 | 0.081 | 17.78957 | 1.645616
1.165 | 121.8412 | 19.80921 | 0.0825 | 9.702185 | 1.972929 | 1.165 | 180.1335 | 13.93885 | 0.0825 | 18.14196 | 1.674726
1.168 | 124.7311 | 20.23995 | 0.084 | 9.891378 | 2.014082 | 1.168 | 184.7071 | 14.24835 | 0.084 | 18.49593 | 1.703515
1.171 | 127.6455 | 20.66772 | 0.0855 | 10.08104 | 2.055243 | 1.171 | 189.3109 | 14.56585 | 0.0855 | 18.85072 | 1.733112
1.174 | 130.5877 | 21.10533 | 0.087 | 10.2713 | 2.096413 | 1.174 | 193.9789 | 14.88515 | 0.087 | 19.20656 | 1.763739
1.177 | 133.5781 | 21.53134 | 0.0885 | 10.46255 | 2.137642 | 1.177 | 198.7091 | 15.20671 | 0.0885 | 19.56405 | 1.794787
1.18 | 136.5837 | 21.95707 | 0.09 | 10.65519 | 2.178949 | 1.18 | 203.4674 | 15.53297 | 0.09 | 19.92383 | 1.826415
1.183 | 139.6108 | 22.39156 | 0.0915 | 10.84916 | 2.220653 | 1.183 | 208.2608 | 15.86673 | 0.0915 | 20.28436 | 1.857608
1.186 | 142.6747 | 22.82132 | 0.093 | 11.04512 | 2.262952 | 1.186 | 213.1181 | 16.20981 | 0.093 | 20.64602 | 1.888151
1.189 | 145.7559 | 23.24788 | 0.0945 | 11.24189 | 2.30559 | 1.189 | 218.012 | 16.56178 | 0.0945 | 21.00836 | 1.91805
1.192 | 148.859 | 23.67762 | 0.096 | 11.43997 | 2.34878 | 1.192 | 222.943 | 16.92119 | 0.096 | 21.37182 | 1.946899
1.195 | 152.0043 | 24.11991 | 0.0975 | 11.63844 | 2.392065 | 1.195 | 227.9387 | 17.30119 | 0.0975 | 21.73611 | 1.975455
1.198 | 155.189 | 24.56342 | 0.099 | 11.83761 | 2.435514 | 1.198 | 232.9855 | 17.71367 | 0.099 | 22.10187 | 2.003491
1.201 | 158.4109 | 25.00201 | 0.1005 | 12.0375 | 2.479352 | 1.201 | 238.0507 | 18.16009 | 0.1005 | 22.4684 | 2.031844
1.204 | 161.6738 | 25.45125 | 0.102 | 12.23881 | 2.523942 | 1.204 | 243.1755 | 18.63927 | 0.102 | 22.83643 | 2.060801
1.207 | 164.9848 | 25.90929 | 0.1035 | 12.44073 | 2.56879 | 1.207 | 248.3879 | 19.12788 | 0.1035 | 23.20608 | 2.090351
1.21 | 168.3263 | 26.37214 | 0.105 | 12.64395 | 2.614188 | 1.21 | 253.6663 | 19.6008 | 0.105 | 23.57918 | 2.121153
1.213 | 171.7046 | 26.83722 | 0.1065 | 12.84736 | 2.659534 | 1.213 | 259.0431 | 20.04482 | 0.1065 | 23.9532 | 2.152055
1.216 | 175.1351 | 27.31243 | 0.108 | 13.05123 | 2.704753 | 1.216 | 264.5482 | 20.47658 | 0.108 | 24.32933 | 2.183182
1.219 | 178.6109 | 27.78778 | 0.1095 | 13.25578 | 2.750067 | 1.219 | 270.131 | 20.89706 | 0.1095 | 24.70667 | 2.213479
1.222 | 182.1233 | 28.26963 | 0.111 | 13.46211 | 2.79562 | 1.222 | 275.7873 | 21.30931 | 0.111 | 25.08713 | 2.241643
1.225 | 185.702 | 28.77038 | 0.1125 | 13.66905 | 2.84114 | 1.225 | 281.5782 | 21.72508 | 0.1125 | 25.46884 | 2.269768
1.228 | 189.3531 | 29.27039 | 0.114 | 13.87769 | 2.886562 | 1.228 | 287.4767 | 22.14237 | 0.114 | 25.85415 | 2.297784
1.231 | 193.0345 | 29.77753 | 0.1155 | 14.08658 | 2.931989 | 1.231 | 293.4431 | 22.55763 | 0.1155 | 26.23968 | 2.325812
1.234 | 196.7832 | 30.30107 | 0.117 | 14.29625 | 2.977434 | 1.234 | 299.5306 | 22.98694 | 0.117 | 26.62594 | 2.353871
1.237 | 200.612 | 30.83569 | 0.1185 | 14.50642 | 3.02321 | 1.237 | 305.7483 | 23.43452 | 0.1185 | 27.01243 | 2.381207
1.24 | 204.4713 | 31.36839 | 0.12 | 14.7184 | 3.070159 | 1.24 | 312.0379 | 23.88688 | 0.12 | 27.39975 | 2.405946
1.243 | 208.3881 | 31.91803 | 0.1215 | 14.93094 | 3.117515 | 1.243 | 318.4441 | 24.34042 | 0.1215 | 27.78685 | 2.431168
1.246 | 212.4045 | 32.48682 | 0.123 | 15.14572 | 3.166492 | 1.246 | 325.0173 | 24.8026 | 0.123 | 28.17312 | 2.458295
1.249 | 216.4723 | 33.06318 | 0.1245 | 15.36095 | 3.215745 | 1.249 | 331.6933 | 25.26445 | 0.1245 | 28.55985 | 2.486074
1.252 | 220.6017 | 33.64755 | 0.126 | 15.57822 | 3.266249 | 1.252 | 338.4896 | 25.73074 | 0.126 | 28.94867 | 2.516806
1.255 | 224.8421 | 34.25841 | 0.1275 | 15.79592 | 3.316979 | 1.255 | 345.478 | 26.21043 | 0.1275 | 29.33883 | 2.54795
1.258 | 229.1711 | 34.87791 | 0.129 | 16.01592 | 3.368875 | 1.258 | 352.61 | 26.70165 | 0.129 | 29.73602 | 2.581246
1.261 | 233.5471 | 35.51164 | 0.1305 | 16.23632 | 3.421001 | 1.261 | 359.8432 | 27.20358 | 0.1305 | 30.13375 | 2.614764
1.264 | 238.0297 | 36.16303 | 0.132 | 16.45922 | 3.474522 | 1.264 | 367.2678 | 27.71911 | 0.132 | 30.53481 | 2.649622
1.267 | 242.6259 | 36.82122 | 0.1335 | 16.68246 | 3.528177 | 1.267 | 374.8817 | 28.24837 | 0.1335 | 30.93674 | 2.683742
1.27 | 247.2677 | 37.49386 | 0.135 | 16.9083 | 3.582791 | 1.27 | 382.5966 | 28.78436 | 0.135 | 31.34511 | 2.712426
1.273 | 252.012 | 38.19531 | 0.1365 | 17.13429 | 3.637403 | 1.273 | 390.5061 | 29.33422 | 0.1365 | 31.75448 | 2.740882
1.276 | 256.9102 | 38.91033 | 0.138 | 17.36156 | 3.691991 | 1.276 | 398.6692 | 29.89754 | 0.138 | 32.17285 | 2.767201
1.279 | 261.8958 | 39.62818 | 0.1395 | 17.58894 | 3.746697 | 1.279 | 406.9981 | 30.47317 | 0.1395 | 32.59126 | 2.793846
1.282 | 266.9626 | 40.37604 | 0.141 | 17.8175 | 3.802749 | 1.282 | 415.5043 | 31.06014 | 0.141 | 33.01018 | 2.823696
1.285 | 272.1995 | 41.15407 | 0.1425 | 18.04616 | 3.858806 | 1.285 | 424.3011 | 31.66495 | 0.1425 | 33.429 | 2.853528
1.288 | 277.5305 | 41.94133 | 0.144 | 18.27619 | 3.914929 | 1.288 | 433.2846 | 32.28939 | 0.144 | 33.84636 | 2.882732
1.291 | 282.8725 | 42.736 | 0.1455 | 18.50626 | 3.971025 | 1.291 | 442.379 | 32.92441 | 0.1455 | 34.26387 | 2.911951
1.294 | 288.3314 | 43.56975 | 0.147 | 18.73713 | 4.026406 | 1.294 | 451.7034 | 33.57575 | 0.147 | 34.68506 | 2.941344
1.297 | 293.7978 | 44.45985 | 0.1485 | 18.96676 | 4.08149 | 1.297 | 461.1995 | 34.24622 | 0.1485 | 35.10403 | 2.97062
1.3 | 298.5873 | 45.28798 | 0.15 | 19.13632 | 4.121904 | 1.3 | 469.9534 | 34.89219 | 0.15 | 35.4138 | 2.993185